## Sheet1
| C | Si | Mn | P | S | Ni | Cr | Mo | Cu | Ti | Al | B | N | V | Co | Nb+Ta | Fe | temperature | ys_value | uts_value | elo_value | roa_value
count | 994 | 994 | 994 | 994 | 994 | 994 | 994 | 938 | 966 | 938 | 938 | 700 | 980 | 126 | 560 | 714 | 994 | 994 | 773 | 773 | 773 | 773
mean | 0.1831549 | 0.7395775 | 1.358873 | 0.02005634 | 0.01080282 | 17.49451 | 20.82282 | 0.3884478 | 0.1688841 | 0.1157761 | 0.05314045 | 0.000862 | 0.04485571 | 0.03522222 | 0.19685 | 0.1965294 | 58.37875 | 533.9286 | 174.8693 | 408.2251 | 40.3467 | 54.511
std | 0.1646806 | 0.2990802 | 0.3315427 | 0.005922361 | 0.006081467 | 8.254471 | 3.547561 | 0.7502792 | 0.4903975 | 0.177549 | 0.102814 | 0.0005838175 | 0.04116313 | 0.003981736 | 0.1478855 | 0.3231169 | 10.57558 | 286.3769 | 47.19815 | 122.742 | 17.10199 | 22.93732
min | 0.04 | 0.22 | 0.48 | 0.008 | 0.001 | 8.79 | 16.42 | 0 | 0.01 | 0 | 0 | 0.0001 | 0.0074 | 0.031 | 0.002 | 0 | 34.314 | 25 | 35 | 20 | 8 | 4
25% | 0.06 | 0.54 | 1.12 | 0.015 | 0.006 | 12.06 | 17.86 | 0.027 | 0.05 | 0.01 | 0.004 | 0.0004 | 0.0222 | 0.032 | 0.04 | 0.01 | 51.0503 | 300 | 148 | 337 | 29 | 29
50% | 0.07 | 0.62 | 1.47 | 0.021 | 0.009 | 13.21 | 18.7 | 0.07 | 0.07 | 0.02 | 0.014 | 0.00075 | 0.0305 | 0.033 | 0.225 | 0.01 | 64.8421 | 575 | 171 | 436 | 40 | 65
75% | 0.37 | 0.92 | 1.6 | 0.024 | 0.014 | 21.42 | 24.9 | 0.25 | 0.12 | 0.062 | 0.04 | 0.0012 | 0.053 | 0.038 | 0.3125 | 0.46 | 66.5718 | 750 | 200 | 488 | 47 | 73
max | 0.52 | 1.62 | 1.82 | 0.035 | 0.027 | 35.63 | 27.49 | 2.38 | 3.05 | 0.55 | 0.52 | 0.0027 | 0.272 | 0.042 | 0.54 | 0.88 | 69.6935 | 1000 | 342 | 711 | 128 | 97